## Failure Mode Effects Model
TITLE: Power Distribution Junction Box (J-Box) Service Life Estimate Calculations
Assumptions: Main failure mechanism of concern is corrosion in a stranded copper wire splice. Boeing (ALCM OEM) provided very conservative "risk to operational performance" voltage-drop threshold of 2 volts for calculations (revised in July 2016 to 2.5 volts). Trend in Level I tests indicates a .069 volts/year trend for voltage drop across the CR4 Diode Assembly (contains the spilce). Operational margin is revised from the original 13 years to 20 years based on 2.5 volt threshold margin for CR4. Copper splice corrosion full maturity = 40 years.
References: 1) Depot repair shop Level III Test Number 1101 measurements. 2) Field unit Level I Test Number 840 measurements. 3) SME inputs from SNL and AFRL confirm characteristics of the suspect corrosion. 4) Research on copper splice corrosion. 5) MIL-HDBK-217B
eta | 20 | (scale parameter - median life of failure mechanism maturity cycle) |  |  | Scale rationale: scale manually adjusted to fit stranded wire corrosion full maturity of 40 years.
beta | 3.8 | (shape parameter - or slope) |  |  | Shape rationale: Beta of 4.8 chosen to fit the combination of depot repair failure rates (FY12 & FY15) matched to failure mechanism CDF, and no operational failures as of FY16 flight tests.
upsilon | 11 | (location parameter - or failure free life) [ NLT 1 ] |  |  | Location rationale: Location set to align with increase in actual failure mechanism maturity.
Weibull pdf (3 parameter)
[5 empty] | Allocated Reliability | 0.999
[5 empty] | SLE Sensitivity (% degrade) | 2% | SLE Year | 2049
|  |  |  | Operational Margin (years) = | 20.28986 | (delay between test PDF and operational performance PDF) |  |  | http://reliawiki.org/index.php/The_Weibull_Distribution
mfr date | Time period (yrs)
1984 |  | Failure Mechanism PDF | FM CDF | Risk to Ops PDF | Risk to Ops CDF | Estimated Reliablility
1985 | 1 | 0 | 0 | 0 | 0 | 0.999
1986 | 2 | 0 | 0 | 0 | 0 | 0.999
1987 | 3 | 0 | 0 | 0 | 0 | 0.999
1988 | 4 | 0 | 0 | 0 | 0 | 0.999
1989 | 5 | 0 | 0 | 0 | 0 | 0.999
1990 | 6 | 0 | 0 | 0 | 0 | 0.999
1991 | 7 | 0 | 0 | 0 | 0 | 0.999
1992 | 8 | 0 | 0 | 0 | 0 | 0.999
1993 | 9 | 0 | 0 | 0 | 0 | 0.999
1994 | 10 | 0 | 0 | 0 | 0 | 0.999
1995 | 11 | 0 | 0 | 0 | 0 | 0.999
1996 | 12 | 4.323791e-05 | 4.323791e-05 | 0 | 0 | 0.999
1997 | 13 | 0.000301082 | 0.0003443199 | 0 | 0 | 0.999
1998 | 14 | 0.0009364569 | 0.001280777 | 0 | 0 | 0.999
1999 | 15 | 0.002092565 | 0.003373341 | 0 | 0 | 0.999
2000 | 16 | 0.00389715 | 0.007270491 | 0 | 0 | 0.999
2001 | 17 | 0.006459778 | 0.01373027 | 0 | 0 | 0.999
2002 | 18 | 0.009865165 | 0.02359543 | 0 | 0 | 0.999
2003 | 19 | 0.0141634 | 0.03775884 | 0 | 0 | 0.999
2004 | 20 | 0.0193578 | 0.05711664 | 0 | 0 | 0.999
2005 | 21 | 0.0253916 | 0.08250824 | 0 | 0 | 0.999
2006 | 22 | 0.0321352 | 0.1146434 | 0 | 0 | 0.999
2007 | 23 | 0.0393766 | 0.15402 | 0 | 0 | 0.999
2008 | 24 | 0.04681783 | 0.2008379 | 0 | 0 | 0.999
2009 | 25 | 0.0540809 | 0.2549188 | 0 | 0 | 0.999
2010 | 26 | 0.06072584 | 0.3156446 | 0 | 0 | 0.999
2011 | 27 | 0.06628265 | 0.3819273 | 0 | 0 | 0.999
2012 | 28 | 0.07029628 | 0.4522235 | 0 | 0 | 0.999
2013 | 29 | 0.07238091 | 0.5246044 | 0 | 0 | 0.999
2014 | 30 | 0.07227641 | 0.5968809 | 0 | 0 | 0.999
2015 | 31 | 0.06989709 | 0.6667779 | 0 | 0 | 0.999
2016 | 32 | 0.06536151 | 0.7321395 | 1.658211e-05 | 1.658211e-05 | 0.9989834
2017 | 33 | 0.05899407 | 0.7911335 | 0.0001942334 | 0.0002108155 | 0.9987894
2018 | 34 | 0.05129346 | 0.842427 | 0.0007047422 | 0.0009155576 | 0.9980854
2019 | 35 | 0.04287011 | 0.8852971 | 0.00169607 | 0.002611627 | 0.996391
2020 | 36 | 0.03436302 | 0.9196601 | 0.003300514 | 0.005912141 | 0.9930938
2021 | 37 | 0.02635209 | 0.9460122 | 0.00563344 | 0.01154558 | 0.987466
2022 | 38 | 0.01928458 | 0.9652968 | 0.008787649 | 0.02033323 | 0.9786871
2023 | 39 | 0.0134309 | 0.9787277 | 0.01282443 | 0.03315766 | 0.9658755
2024 | 40 | 0.008877203 | 0.9876049 | 0.017762 | 0.05091966 | 0.9481313
2025 | 41 | 0.005551983 | 0.9931569 | 0.02356239 | 0.07448205 | 0.9245924
2026 | 42 | 0.003275646 | 0.9964325 | 0.03011829 | 0.1046003 | 0.8945043
2027 | 43 | 0.001817405 | 0.9982499 | 0.03724228 | 0.1418426 | 0.8572992
2028 | 44 | 0.0009451365 | 0.9991951 | 0.04466118 | 0.1865038 | 0.8126827
2029 | 45 | 0.0004591595 | 0.9996542 | 0.05201891 | 0.2385227 | 0.7607158
2030 | 46 | 0.00020766 | 0.9998619 | 0.0588908 | 0.2974135 | 0.7018839
2031 | 47 | 8.711906e-05 | 0.999949 | 0.06481148 | 0.362225 | 0.6371372
2032 | 48 | 3.377956e-05 | 0.9999828 | 0.06931627 | 0.4315413 | 0.5678903
2033 | 49 | 1.205987e-05 | 0.9999948 | 0.07199339 | 0.5035347 | 0.4959689
2034 | 50 | 3.949178e-06 | 0.9999988 | 0.07254073 | 0.5760754 | 0.4235007
2035 | 51 | 1.181497e-06 | 1 | 0.07081793 | 0.6468933 | 0.3527536
2036 | 52 | 3.216387e-07 | 1 | 0.06688276 | 0.7137761 | 0.2859377
2037 | 53 | 7.934538e-08 | 1 | 0.06100175 | 0.7747778 | 0.2249969
2038 | 54 | 1.766293e-08 | 1 | 0.05362823 | 0.8284061 | 0.1714223
2039 | 55 | 3.532832e-09 | 1 | 0.04534817 | 0.8737542 | 0.1261195
2040 | 56 | 6.321149e-10 | 1 | 0.03680148 | 0.9105557 | 0.08935484
2041 | 57 | 1.007252e-10 | 1 | 0.02859369 | 0.9391494 | 0.06078974
2042 | 58 | 1.422882e-11 | 1 | 0.0212166 | 0.960366 | 0.03959436
2043 | 59 | 1.773658e-12 | 1 | 0.01499431 | 0.9753603 | 0.02461504
2044 | 60 | 1.941722e-13 | 1 | 0.01006498 | 0.9854253 | 0.01456012
2045 | 61 | 1.857933e-14 | 1 | 0.00639846 | 0.9918238 | 0.008168061
2046 | 62 | 1.546222e-15 | 1 | 0.003840638 | 0.9956644 | 0.004331263
2047 | 63 | 1.113655e-16 | 1 | 0.002169898 | 0.9978343 | 0.002163534
2048 | 64 | 6.906657e-18 | 1 | 0.001150215 | 0.9989845 | 0.001014469
2049 | 65 | 3.669362e-19 | 1 | 0.0005701293 | 0.9995546 | 0.0004449101
2050 | 66 | 1.661308e-20 | 1 | 0.0002633472 | 0.999818 | 0.0001818263
2051 | 67 | 6.375925e-22 | 1 | 0.0001129558 | 0.9999309 | 6.898338e-05
2052 | 68 | 2.063153e-23 | 1 | 4.482645e-05 | 0.9999758 | 2.420175e-05
2053 | 69 | 5.598122e-25 | 1 | 1.639779e-05 | 0.9999922 | 7.820356e-06
2054 | 70 | 1.266685e-26 | 1 | 5.508085e-06 | 0.9999977 | 2.317779e-06
2055 | 71 | 2.376668e-28 | 1 | 1.692305e-06 | 0.9999994 | 6.271664e-07
2056 | 72 | 3.676772e-30 | 1 | 4.736725e-07 | 0.9999998 | 1.539676e-07
2057 | 73 | 4.662873e-32 | 1 | 1.20287e-07 | 1 | 3.380081e-08
2058 | 74 | 4.819323e-34 | 1 | 2.759826e-08 | 1 | 6.230156e-09
2059 | 75 | 4.035403e-36 | 1 | 5.696513e-09 | 1 | 5.393395e-10
2060 | 76 | 2.721108e-38 | 1 | 1.053188e-09 | 1 | -5.127952e-10
2061 | 77 | 1.468651e-40 | 1 | 1.736357e-10 | 1 | -6.862573e-10
2062 | 78 | 6.305631e-43 | 1 | 2.541197e-11 | 1 | -7.116438e-10
2063 | 79 | 2.140253e-45 | 1 | 3.286222e-12 | 1 | -7.149268e-10
2064 | 80 | 5.706698e-48 | 1 | 3.737411e-13 | 1 | -7.153001e-10
2065 | 81 | 1.187714e-50 | 1 | 3.720318e-14 | 1 | -7.153373e-10
2066 | 82 | 1.917065e-53 | 1 | 3.225585e-15 | 1 | -7.153405e-10
2067 | 83 | 2.384067e-56 | 1 | 2.423841e-16 | 1 | -7.153408e-10
2068 | 84 | 2.269248e-59 | 1 | 1.570649e-17 | 1 | -7.153408e-10
2069 | 85 | 1.642182e-62 | 1 | 8.731932e-19 | 1 | -7.153408e-10
2070 | 86 | 8.974223e-66 | 1 | 4.143236e-20 | 1 | -7.153408e-10
2071 | 87 | 3.678219e-69 | 1 | 1.669067e-21 | 1 | -7.153408e-10
2072 | 88 | 1.122897e-72 | 1 | 5.677856e-23 | 1 | -7.153408e-10
2073 | 89 | 2.535528e-76 | 1 | 1.622216e-24 | 1 | -7.153408e-10
2074 | 90 | 4.204899e-80 | 1 | 3.871237e-26 | 1 | -7.153408e-10
PDF Density
Note on D22: Bill LaPach: Formula waits until end of failure free time (upsilon) to turn on the Weibull algorithm for the failure mechnism maturity.
Note on E22: Bill LaPach: Formula waits until end of failure free time (upsilon) then turns on commulative function (accumulates FM PDF) and caps at 1.0 after FM maturity.
Note on F22: Bill LaPach: Formula repeats FM PDF delayed by Operational Margin.
Note on G22: Bill LaPach: Formula waits until end of failure free time (upsilon) plus Operational Margin time (margin) then turns on commulative function (accumulates) Risk to Ops PDF and caps at 1.0 after risk maturity.
Note on H22: Bill LaPach: This formula assumes the Allocated Reliability given until failure free period plus operational margin time ends then degrades the Estimated Reliability by the amount of Risk to Ops PDF (pre margin) until degraded to zero. Note: the Estimated Reliability assumes a delayed degradation by the amount of Operational Margin.